## 1018-4
NIAGARA CUTTER PENNSYLVANIA, INC.
SPEED and FEED DATA for HIGH SPEED END MILLS
MATERIAL TO MACHINE
|  | MATERIAL TYPE : |  | LOW CARBON STEEL - WROUGHT | [10 empty] | GRADE : | 1018
|  | CONDITION : |  | ANNEALED OR COLD DRAWN | [10 empty] | BRINELL : | 225 - 275
STARTING POINT SPEED & FEED RANGES
[8 empty] | PERIPHERAL MACHINING | [8 empty] | AXIAL DEPTH (A.D.) = DIA. x 1.5 MAX.
RADIAL |  |  |  | SURFACE FEET per MINUTE (S.F.P.M.) | [7 empty] | FEED per TOOTH (F.P.T.) by DIAMETER
DEPTH |  | FINISHING |  |  |  | ROUGHING | [5 empty] | NOTE: Increase F.P.T. by 25% to 35% for 60 Degree end mills.
(R.D.) |  | END MILL |  |  |  | END MILL | [5 empty] | NOTE: Increase F.P.T. by 25% for TiCN coating.
RATIO | STD. | TiN | TiCN |  | STD. | TiN | TiCN |  | 1/4" | 3/8" | 1/2" | 5/8" | 3/4" | 7/8" | 1." & UP
DIA. / 16 | 120 | 138 | 156 |  | 144 | 172.8 | 201.6 |  | 0.0015 | 0.00225 | 0.003 | 0.00375 | 0.0045 | 0.00525 | 0.006
DIA. / 8 | 90 | 103.5 | 117 |  | 108 | 129.6 | 151.2 |  | 0.00125 | 0.001875 | 0.0025 | 0.003125 | 0.00375 | 0.004375 | 0.005
DIA. / 4 | 80 | 92 | 104 |  | 96 | 115.2 | 134.4 |  | 0.001 | 0.0015 | 0.002 | 0.0025 | 0.003 | 0.0035 | 0.004
DIA. / 2 | 70 | 80.5 | 91 |  | 84 | 100.8 | 117.6 |  | 0.00075 | 0.001125 | 0.0015 | 0.001875 | 0.00225 | 0.002625 | 0.003
[8 empty] | SLOT MACHINING | [8 empty] | RADIAL DEPTH (R.D.) = TOOL DIA.
AXIAL |  |  |  | SURFACE FEET per MINUTE (S.F.P.M.) | [7 empty] | FEED per TOOTH (F.P.T.) by DIAMETER
DEPTH |  | FINISHING |  |  |  | ROUGHING | [5 empty] | NOTE: Increase F.P.T. by 25% to 35% for 60 Degree end mills.
(A.D.) |  | END MILL |  |  |  | END MILL | [5 empty] | NOTE: Increase F.P.T. by 25% for TiCN coating.
RATIO | STD. | TiN | TiCN |  | STD. | TiN | TiCN |  | 1/4" | 3/8" | 1/2" | 5/8" | 3/4" | 7/8" | 1." & UP
DIA. / 8 | 90 | 103.5 | 117 |  | 108 | 129.6 | 151.2 |  | 0.00125 | 0.001875 | 0.0025 | 0.003125 | 0.00375 | 0.004375 | 0.005
DIA. / 4 | 85 | 97.75 | 110.5 |  | 102 | 122.4 | 142.8 |  | 0.001 | 0.0015 | 0.002 | 0.0025 | 0.003 | 0.0035 | 0.004
DIA. / 2 | 75 | 86.25 | 97.5 |  | 90 | 108 | 126 |  | 0.00075 | 0.001125 | 0.0015 | 0.001875 | 0.00225 | 0.002625 | 0.003
DIA. / 1 | 60 | 69 | 78 |  | 72 | 86.4 | 100.8 |  | 0.0005 | 0.00075 | 0.001 | 0.00125 | 0.0015 | 0.00175 | 0.002