## MASTER
NIAGARA CUTTER PENNSYLVANIA, INC.
SPEED and FEED DATA for HIGH SPEED END MILLS
MATERIAL TO MACHINE
|  | MATERIAL TYPE : | LOW CARBON RESULFURIZED FREE MACHINING CARBON STEEL - WROUGHT | [11 empty] | GRADE : | 1117
|  | CONDITION : |  | COLD DRAWN | [10 empty] | BRINELL : | 150 - 200
STARTING POINT SPEED & FEED RANGES
[8 empty] | PERIPHERAL MACHINING | [8 empty] | AXIAL DEPTH (A.D.) = DIA. x 1.5 MAX.
RADIAL |  |  |  | SURFACE FEET per MINUTE (S.F.P.M.) | [7 empty] | FEED per TOOTH (F.P.T.) by DIAMETER
DEPTH |  | FINISHING |  |  |  | ROUGHING | [5 empty] | NOTE: Increase F.P.T. by 25% to 35% for 60 Degree end mills.
(R.D.) |  | END MILL |  |  |  | END MILL | [5 empty] | NOTE: Increase F.P.T. by 25% for TiCN coating.
RATIO | STD. | TiN | TiCN |  | STD. | TiN | TiCN |  | 1/4" | 3/8" | 1/2" | 5/8" | 3/4" | 7/8" | 1." & UP
DIA. / 16 | 200 | 230 | 260 |  | 240 | 288 | 336 |  | 0.00175 | 0.002625 | 0.0035 | 0.004375 | 0.00525 | 0.006125 | 0.007
DIA. / 8 | 150 | 172.5 | 195 |  | 180 | 216 | 252 |  | 0.0015 | 0.00225 | 0.003 | 0.00375 | 0.0045 | 0.00525 | 0.006
DIA. / 4 | 130 | 149.5 | 169 |  | 156 | 187.2 | 218.4 |  | 0.00125 | 0.001875 | 0.0025 | 0.003125 | 0.00375 | 0.004375 | 0.005
DIA. / 2 | 115 | 132.25 | 149.5 |  | 138 | 165.6 | 193.2 |  | 0.001 | 0.0015 | 0.002 | 0.0025 | 0.003 | 0.0035 | 0.004
[8 empty] | SLOT MACHINING | [8 empty] | RADIAL DEPTH (R.D.) = TOOL DIA.
AXIAL |  |  |  | SURFACE FEET per MINUTE (S.F.P.M.) | [7 empty] | FEED per TOOTH (F.P.T.) by DIAMETER
DEPTH |  | FINISHING |  |  |  | ROUGHING | [5 empty] | NOTE: Increase F.P.T. by 25% to 35% for 60 Degree end mills.
(A.D.) |  | END MILL |  |  |  | END MILL | [5 empty] | NOTE: Increase F.P.T. by 25% for TiCN coating.
RATIO | STD. | TiN | TiCN |  | STD. | TiN | TiCN |  | 1/4" | 3/8" | 1/2" | 5/8" | 3/4" | 7/8" | 1." & UP
DIA. / 8 | 115 | 132.25 | 149.5 |  | 138 | 165.6 | 193.2 |  | 0.0015 | 0.00225 | 0.003 | 0.00375 | 0.0045 | 0.00525 | 0.006
DIA. / 4 | 110 | 126.5 | 143 |  | 132 | 158.4 | 184.8 |  | 0.00125 | 0.001875 | 0.0025 | 0.003125 | 0.00375 | 0.004375 | 0.005
DIA. / 2 | 100 | 115 | 130 |  | 120 | 144 | 168 |  | 0.001 | 0.0015 | 0.002 | 0.0025 | 0.003 | 0.0035 | 0.004
DIA. / 1 | 85 | 97.75 | 110.5 |  | 102 | 122.4 | 142.8 |  | 0.00075 | 0.001125 | 0.0015 | 0.001875 | 0.00225 | 0.002625 | 0.003