## 304-SS2
NIAGARA CUTTER PENNSYLVANIA, INC.
SPEED and FEED DATA for HIGH SPEED END MILLS
MATERIAL TO MACHINE
|  | MATERIAL TYPE : |  | MEDIUM CARBON ALLOY STEEL - WROUGHT | [10 empty] | GRADE : | 4140
|  | CONDITION : |  | NORMALIZED OR QUENCHED & TEMPERED | [10 empty] | BRINELL : | 325 - 375
STARTING POINT SPEED & FEED RANGES
[8 empty] | PERIPHERAL MACHINING | [8 empty] | AXIAL DEPTH (A.D.) = DIA. x 1.5 MAX.
RADIAL |  |  |  | SURFACE FEET per MINUTE (S.F.P.M.) | [7 empty] | FEED per TOOTH (F.P.T.) by DIAMETER
DEPTH |  | FINISHING |  |  |  | ROUGHING | [5 empty] | NOTE: Increase F.P.T. by 25% to 35% for 60 Degree end mills.
(R.D.) |  | END MILL |  |  |  | END MILL | [5 empty] | NOTE: Increase F.P.T. by 25% for TiCN coating.
RATIO | STD. | TiN | TiCN |  | STD. | TiN | TiCN |  | 1/4" | 3/8" | 1/2" | 5/8" | 3/4" | 7/8" | 1." & UP
DIA. / 16 | 65 | 74.75 | 84.5 |  | 78 | 93.6 | 109.2 |  | 0.0015 | 0.00225 | 0.003 | 0.00375 | 0.0045 | 0.00525 | 0.006
DIA. / 8 | 55 | 63.25 | 71.5 |  | 66 | 79.2 | 92.4 |  | 0.00125 | 0.001875 | 0.0025 | 0.003125 | 0.00375 | 0.004375 | 0.005
DIA. / 4 | 50 | 57.5 | 65 |  | 60 | 72 | 84 |  | 0.001 | 0.0015 | 0.002 | 0.0025 | 0.003 | 0.0035 | 0.004
DIA. / 2 | 40 | 46 | 52 |  | 48 | 57.6 | 67.2 |  | 0.00075 | 0.001125 | 0.0015 | 0.001875 | 0.00225 | 0.002625 | 0.003
[8 empty] | SLOT MACHINING | [8 empty] | RADIAL DEPTH (R.D.) = TOOL DIA.
AXIAL |  |  |  | SURFACE FEET per MINUTE (S.F.P.M.) | [7 empty] | FEED per TOOTH (F.P.T.) by DIAMETER
DEPTH |  | FINISHING |  |  |  | ROUGHING | [5 empty] | NOTE: Increase F.P.T. by 25% to 35% for 60 Degree end mills.
(A.D.) |  | END MILL |  |  |  | END MILL | [5 empty] | NOTE: Increase F.P.T. by 25% for TiCN coating.
RATIO | STD. | TiN | TiCN |  | STD. | TiN | TiCN |  | 1/4" | 3/8" | 1/2" | 5/8" | 3/4" | 7/8" | 1." & UP
DIA. / 8 | 45 | 51.75 | 58.5 |  | 54 | 64.8 | 75.6 |  | 0.00125 | 0.001875 | 0.0025 | 0.003125 | 0.00375 | 0.004375 | 0.005
DIA. / 4 | 40 | 46 | 52 |  | 48 | 57.6 | 67.2 |  | 0.001 | 0.0015 | 0.002 | 0.0025 | 0.003 | 0.0035 | 0.004
DIA. / 2 | 35 | 40.25 | 45.5 |  | 42 | 50.4 | 58.8 |  | 0.00075 | 0.001125 | 0.0015 | 0.001875 | 0.00225 | 0.002625 | 0.003
DIA. / 1 | 30 | 34.5 | 39 |  | 36 | 43.2 | 50.4 |  | 0.0005 | 0.00075 | 0.001 | 0.00125 | 0.0015 | 0.00175 | 0.002