## 1018-2
NIAGARA CUTTER PENNSYLVANIA, INC.
SPEED and FEED DATA for HIGH SPEED END MILLS
MATERIAL TO MACHINE
|  | MATERIAL TYPE : |  | LOW CARBON STEEL - WROUGHT | [10 empty] | GRADE : | 1018
|  | CONDITION : |  | HOT ROLLED, NORMALIZED, ANNEALED OR COLD DRAWN | [10 empty] | BRINELL : | 125 - 175
STARTING POINT SPEED & FEED RANGES
[8 empty] | PERIPHERAL MACHINING | [8 empty] | AXIAL DEPTH (A.D.) = DIA. x 1.5 MAX.
RADIAL |  |  |  | SURFACE FEET per MINUTE (S.F.P.M.) | [7 empty] | FEED per TOOTH (F.P.T.) by DIAMETER
DEPTH |  | FINISHING |  |  |  | ROUGHING | [5 empty] | NOTE: Increase F.P.T. by 25% to 35% for 60 Degree end mills.
(R.D.) |  | END MILL |  |  |  | END MILL | [5 empty] | NOTE: Increase F.P.T. by 25% for TiCN coating.
RATIO | STD. | TiN | TiCN |  | STD. | TiN | TiCN |  | 1/4" | 3/8" | 1/2" | 5/8" | 3/4" | 7/8" | 1." & UP
DIA. / 16 | 210 | 241.5 | 273 |  | 252 | 302.4 | 352.8 |  | 0.00175 | 0.002625 | 0.0035 | 0.004375 | 0.00525 | 0.006125 | 0.007
DIA. / 8 | 160 | 184 | 208 |  | 192 | 230.4 | 268.8 |  | 0.0015 | 0.00225 | 0.003 | 0.00375 | 0.0045 | 0.00525 | 0.006
DIA. / 4 | 140 | 161 | 182 |  | 168 | 201.6 | 235.2 |  | 0.00125 | 0.001875 | 0.0025 | 0.003125 | 0.00375 | 0.004375 | 0.005
DIA. / 2 | 120 | 138 | 156 |  | 144 | 172.8 | 201.6 |  | 0.001 | 0.0015 | 0.002 | 0.0025 | 0.003 | 0.0035 | 0.004
[8 empty] | SLOT MACHINING | [8 empty] | RADIAL DEPTH (R.D.) = TOOL DIA.
AXIAL |  |  |  | SURFACE FEET per MINUTE (S.F.P.M.) | [7 empty] | FEED per TOOTH (F.P.T.) by DIAMETER
DEPTH |  | FINISHING |  |  |  | ROUGHING | [5 empty] | NOTE: Increase F.P.T. by 25% to 35% for 60 Degree end mills.
(A.D.) |  | END MILL |  |  |  | END MILL | [5 empty] | NOTE: Increase F.P.T. by 25% for TiCN coating.
RATIO | STD. | TiN | TiCN |  | STD. | TiN | TiCN |  | 1/4" | 3/8" | 1/2" | 5/8" | 3/4" | 7/8" | 1." & UP
DIA. / 8 | 110 | 126.5 | 143 |  | 132 | 158.4 | 184.8 |  | 0.0015 | 0.00225 | 0.003 | 0.00375 | 0.0045 | 0.00525 | 0.006
DIA. / 4 | 105 | 120.75 | 136.5 |  | 126 | 151.2 | 176.4 |  | 0.00125 | 0.001875 | 0.0025 | 0.003125 | 0.00375 | 0.004375 | 0.005
DIA. / 2 | 95 | 109.25 | 123.5 |  | 114 | 136.8 | 159.6 |  | 0.001 | 0.0015 | 0.002 | 0.0025 | 0.003 | 0.0035 | 0.004
DIA. / 1 | 80 | 92 | 104 |  | 96 | 115.2 | 134.4 |  | 0.00075 | 0.001125 | 0.0015 | 0.001875 | 0.00225 | 0.002625 | 0.003